## 0pM_asso
time(mins) | delta Rct-a | Rct-d | Cp1 | Ph1 | Slope 1 | Slope 2 | Slope 3 | Slope 4 | Slope 5 | Angle | Cp_exp-a | Cp_exp-b | Ph_slope | Ph_peak | Area Cp | Area Ph | Area Slope | Area Rs-direct | Area Rs-Para | linear_eq_m | linear_eq_b | Rs | delta Rct-i | Q | n
1.5 | 169.736 |  | 4.06231e-07 | -75.927 | 0.3845479 | 0.5853427 | 1.36801 | 1.99991 | 13.00215 | 84.31904 | [9 empty] | 10.05251 | -6186.825 | 519.5588 | 413292554.0 | 1.846606e-06 | 0.7726977
3 | 156.496 |  | 4.01658e-07 | -77.262 | 0.8037512 | 1.033109 | 1.77234 | 2.470927 | 16.57291 | 85.28704 | [9 empty] | 12.12963 | -7254.536 | 515.1448 | 76340363.5 | 1.320705e-06 | 0.8206224
4.5 | 150.422 |  | 4.01002e-07 | -77.672 | 0.1038561 | 0.7978692 | 1.533345 | 2.306459 | 17.52437 | 85.42141 | [9 empty] | 12.4872 | -7341.728 | 509.7922 | 36670084.6 | 1.20804e-06 | 0.83367
6 | 149.673 |  | 4.00951e-07 | -77.985 | 0.2701663 | 0.9648192 | 1.82476 | 2.421283 | 18.42996 | 85.69161 | [9 empty] | 13.27356 | -7705.299 | 500.2905 | 382593169.6 | 1.124365e-06 | 0.8444167
7.5 | 132.994 |  | 4.03341e-07 | -78.367 | 0.1296755 | 0.819542 | 1.592554 | 2.244107 | 18.27021 | 85.64952 | [9 empty] | 13.14466 | -7311.638 | 486.6668 | 125436262.7 | 1.024359e-06 | 0.8594019
9 | 123.899 |  | 4.04904e-07 | -78.67 | 0.3866251 | 0.7593663 | 1.337669 | 2.2381 | 18.87035 | 85.77472 | [9 empty] | 13.53565 | -7322.592 | 476.2121 | 89002016.9 | 9.652225e-07 | 0.8689491
10.5 | 115.547 |  | 4.0578e-07 | -78.93 | 0.1777446 | 0.722803 | 1.428752 | 2.234114 | 19.06488 | 85.77259 | [9 empty] | 13.52881 | -7129.048 | 467.7221 | 55643978.8 | 9.230098e-07 | 0.8759982
12 | 110.194 |  | 4.06198e-07 | -79.127 | 0.2310114 | 0.9108385 | 1.476908 | 2.408817 | 20.22243 | 85.89937 | [9 empty] | 13.94859 | -7228.638 | 460.9081 | 27752248.0 | 8.916688e-07 | 0.8813696
13.5 | 106.366 |  | 4.06765e-07 | -79.301 | 0.05317209 | 0.6035895 | 1.381494 | 2.138657 | 19.86554 | 85.94808 | [9 empty] | 14.11683 | -7197.512 | 455.3187 | 130385447.7 | 8.686735e-07 | 0.8855053
15 | 103.319 |  | 4.06819e-07 | -79.451 | 0.3734917 | 0.9432675 | 1.430792 | 2.518442 | 21.06314 | 86.04957 | [9 empty] | 14.48067 | -7299.5 | 450.4768 | 57381590.6 | 8.491878e-07 | 0.8889359

## 0pM_disso
time(mins) | delta Rct-a | Rct-d | Cp1 | Ph1 | Slope 1 | Slope 2 | Slope 3 | Slope 4 | Slope 5 | Angle | Cp_exp-a | Cp_exp-b | Ph_slope | Ph_peak | Area Cp | Area Ph | Area Slope | Area Rs-direct | Area Rs-Para | linear_eq_m | linear_eq_b | Rs | delta Rct-i | Q | n
1.428571 | 159.521 |  | 4.04393e-07 | -77.526 | 0.5128678 | 1.010198 | 1.753058 | 2.654852 | 18.11356 | 85.37046 | [9 empty] | 12.34918 | -7280.476 | 499.1176 | 243775353.8 | 1.249454e-06 | 0.8299942
2.857143 | 129.987 |  | 4.07706e-07 | -78.378 | 0.1955306 | 0.834609 | 1.620688 | 2.362669 | 19.03414 | 85.70198 | [9 empty] | 13.30574 | -7375.904 | 486.2898 | 200647960.3 | 1.035669e-06 | 0.8593596
4.285714 | 121.414 |  | 4.07966e-07 | -78.658 | 0 | 0.4334773 | 1.21606 | 2.194189 | 19.107 | 85.7228 | [9 empty] | 13.37075 | -7260.903 | 481.4264 | 70490596.9 | 9.807444e-07 | 0.8676409
5.714286 | 118.814 |  | 4.07754e-07 | -78.816 | 0.1128098 | 0.5480933 | 1.456328 | 2.392103 | 20.34346 | 85.85061 | [9 empty] | 13.78409 | -7415.66 | 477.3103 | 49194235.6 | 9.503342e-07 | 0.872313
7.142857 | 116.859 |  | 4.07555e-07 | -78.95 | 0.3814648 | 0.740047 | 1.518197 | 2.239976 | 20.17939 | 85.97969 | [9 empty] | 14.22818 | -7589.476 | 472.9589 | 66754175.7 | 9.261466e-07 | 0.8761299
8.571429 | 115.15 |  | 4.07626e-07 | -79.097 | 0.7797266 | 0.9417644 | 1.708121 | 2.716088 | 21.57531 | 86.09103 | [9 empty] | 14.63476 | -7732.434 | 468.4718 | 40467841.9 | 9.036371e-07 | 0.8798555
10 | 111.708 |  | 4.07525e-07 | -79.21 | 0.6056782 | 0.9975942 | 1.648744 | 2.460048 | 20.77267 | 86.08941 | [9 empty] | 14.6287 | -7633.516 | 464.1141 | 47936162.1 | 8.850825e-07 | 0.8829554
11.42857 | 111.664 |  | 4.07573e-07 | -79.359 | 1.197157 | 1.343889 | 1.891831 | 2.820965 | 22.7919 | 86.337 | [9 empty] | 15.62043 | -8116.589 | 460.0229 | 89417581.5 | 8.662063e-07 | 0.8862015
12.85714 | 106.804 |  | 4.07423e-07 | -79.436 | 0.4801314 | 1.067847 | 1.824303 | 2.698321 | 22.20842 | 86.23085 | [9 empty] | 15.17932 | -7777.134 | 456.2402 | 486361881.5 | 8.539361e-07 | 0.8883164
14.28571 | 102.842 |  | 4.07522e-07 | -79.528 | 0.3219885 | 0.740467 | 1.458528 | 2.508352 | 21.91413 | 86.14559 | [9 empty] | 14.84257 | -7507.113 | 452.6263 | 47796829.5 | 8.420816e-07 | 0.8904541
15.71429 | 100.172 |  | 4.07495e-07 | -79.599 | 0.4060714 | 0.6227153 | 1.420713 | 2.30204 | 20.69426 | 86.10219 | [9 empty] | 14.67681 | -7342.24 | 449.03 | 86506340.3 | 8.325348e-07 | 0.8921685
17.14286 | 100.331 |  | 4.07495e-07 | -79.709 | 0.5441537 | 0.9344389 | 1.536038 | 2.197715 | 21.39979 | 86.25619 | [9 empty] | 15.28235 | -7606.439 | 445.5425 | 495200450.9 | 8.20693e-07 | 0.8943121
18.57143 | 99.546 |  | 4.07561e-07 | -79.772 | 0.774736 | 1.17189 | 1.940711 | 2.912152 | 23.35275 | 86.36224 | [9 empty] | 15.72912 | -7787.122 | 442.1133 | 41647265.5 | 8.127781e-07 | 0.8958032
20 | 97.009 |  | 4.07588e-07 | -79.873 | 0.6376462 | 0.884372 | 1.686786 | 2.64268 | 22.159 | 86.3408 | [9 empty] | 15.63673 | -7659.418 | 438.7846 | 241283099.4 | 8.022725e-07 | 0.8977679
21.42857 | 94.454 |  | 4.0782e-07 | -79.954 | 0.2481861 | 0.7926316 | 1.591119 | 2.545664 | 22.39426 | 86.28041 | [9 empty] | 15.38216 | -7450.193 | 435.3349 | 478121641.5 | 7.947759e-07 | 0.8992534
22.85714 | 93.882 |  | 4.0786e-07 | -80.007 | 0.5489499 | 1.15122 | 1.760873 | 2.499387 | 22.29641 | 86.38239 | [9 empty] | 15.81698 | -7618.619 | 431.8981 | 355786911.3 | 7.885533e-07 | 0.9004561
24.28571 | 91.954 |  | 4.07895e-07 | -80.1 | 0.5426439 | 0.8979061 | 1.621923 | 2.834043 | 23.49761 | 86.37176 | [9 empty] | 15.77049 | -7518.766 | 428.4998 | 176168883.6 | 7.795747e-07 | 0.9021922
25.71429 | 88.858 |  | 4.08034e-07 | -80.159 | 0.145643 | 0.7387318 | 1.644948 | 2.510227 | 23.01736 | 86.28548 | [9 empty] | 15.40322 | -7255.863 | 425.0877 | 349205414.9 | 7.735203e-07 | 0.9034251
27.14286 | 87.78 |  | 4.08109e-07 | -80.256 | 0.3010772 | 0.8982335 | 1.759302 | 2.572201 | 22.88573 | 86.38381 | [9 empty] | 15.82321 | -7405.167 | 421.7214 | 173240698.0 | 7.651207e-07 | 0.9050834
28.57143 | 86.488 |  | 4.08281e-07 | -80.313 | 0.1157751 | 0.8083736 | 1.570541 | 2.354062 | 22.44159 | 86.38921 | [9 empty] | 15.84694 | -7349.343 | 418.3605 | 114614647.9 | 7.594625e-07 | 0.9062713
30 | 83.936 |  | 4.0839e-07 | -80.384 | 0.04192481 | 0.6313476 | 1.347895 | 2.255286 | 22.14837 | 86.3098 | [9 empty] | 15.50498 | -7104.663 | 415.0494 | 140184727.2 | 7.530284e-07 | 0.9075944

## 100pM_asso
time(mins) | delta Rct-a | Rct-d | Cp1 | Ph1 | Slope 1 | Slope 2 | Slope 3 | Slope 4 | Slope 5 | Angle | Cp_exp-a | Cp_exp-b | Ph_slope | Ph_peak | Area Cp | Area Ph | Area Slope | Area Rs-direct | Area Rs-Para | linear_eq_m | linear_eq_b | Rs | delta Rct-i | Q | n
1.5 | 262.504 |  | 4.10809e-07 | -72.671 | 0.3760608 | 0.5960263 | 1.219806 | 1.739733 | 10.33663 | 82.70459 | [9 empty] | 7.811191 | -5664.476 | 484.9861 | 332736872.0 | 1.292872e-05 | 0.5
3 | 174.836 |  | 4.27465e-07 | -75.341 | 0.3825606 | 0.708898 | 1.326947 | 2.011796 | 13.26082 | 84.27422 | [9 empty] | 9.973304 | -6235.017 | 521.3351 | 400990891.9 | 2.677453e-06 | 0.7256973
4.5 | 156.252 |  | 4.26496e-07 | -76.214 | 0.06422595 | 0.5193974 | 1.506615 | 2.166445 | 14.82291 | 84.67273 | [9 empty] | 10.72418 | -6457.223 | 517.3714 | 338453846.8 | 1.817158e-06 | 0.7823189
6 | 149.34 |  | 4.24367e-07 | -76.712 | 0.1197769 | 0.656578 | 1.432385 | 2.277327 | 15.95925 | 84.95537 | [9 empty] | 11.32841 | -6711.92 | 513.1693 | 71587039.1 | 1.551585e-06 | 0.8050175
7.5 | 145.37 |  | 4.22243e-07 | -77.059 | 0.2260882 | 0.7393818 | 1.571519 | 2.163098 | 15.98088 | 85.19587 | [9 empty] | 11.8984 | -6971.728 | 508.7905 | 53603483.6 | 1.403257e-06 | 0.8192416
9 | 139.777 |  | 4.20916e-07 | -77.365 | 0.4169297 | 0.5676502 | 1.424936 | 2.184301 | 17.05153 | 85.27155 | [9 empty] | 12.08973 | -6978.951 | 504.1405 | 127015839.6 | 1.298929e-06 | 0.8303017
10.5 | 138.743 |  | 4.19867e-07 | -77.604 | 0.5279483 | 1.209692 | 1.97322 | 2.48724 | 18.43938 | 85.56298 | [9 empty] | 12.88729 | -7388.883 | 499.4335 | 24540362.7 | 1.223309e-06 | 0.8389065
12 | 132.643 |  | 4.18922e-07 | -77.831 | 0.2923017 | 0.9120185 | 1.62811 | 2.380228 | 18.57182 | 85.51229 | [9 empty] | 12.74113 | -7186.108 | 494.6815 | 240916987.4 | 1.162746e-06 | 0.8461746
13.5 | 130.433 |  | 4.1818e-07 | -78.01 | 0.3841752 | 0.9602038 | 1.673159 | 2.084246 | 18.02465 | 85.64536 | [9 empty] | 13.13206 | -7332.145 | 489.8362 | 410904260.3 | 1.116261e-06 | 0.8520377
15 | 125.848 |  | 4.17697e-07 | -78.207 | 0.407084 | 1.016085 | 1.765797 | 2.586653 | 19.88638 | 85.70859 | [9 empty] | 13.32629 | -7347.821 | 485.1461 | 60299381.1 | 1.073683e-06 | 0.8576846

## 100pM_disso
time(mins) | delta Rct-a | Rct-d | Cp1 | Ph1 | Slope 1 | Slope 2 | Slope 3 | Slope 4 | Slope 5 | Angle | Cp_exp-a | Cp_exp-b | Ph_slope | Ph_peak | Area Cp | Area Ph | Area Slope | Area Rs-direct | Area Rs-Para | linear_eq_m | linear_eq_b | Rs | delta Rct-i | Q | n
1.428571 | 154.863 |  | 4.34957e-07 | -76.021 | 0.1310879 | 0.7004789 | 1.236659 | 1.998475 | 13.35847 | 84.34138 | [9 empty] | 10.09245 | -5851.073 | 490.6367 | 444957475.8 | 1.789977e-06 | 0.7876959
2.857143 | 128.346 |  | 4.32251e-07 | -77.3 | 0.1334386 | 0.6846546 | 1.329431 | 2.058497 | 15.28722 | 85.00299 | [9 empty] | 11.43692 | -6273.528 | 480.9967 | 98211573.2 | 1.292418e-06 | 0.8352059
4.285714 | 125.253 |  | 4.29211e-07 | -77.78 | 0.7045473 | 1.145113 | 1.77277 | 2.370752 | 17.42918 | 85.49559 | [9 empty] | 12.69372 | -6896.835 | 476.5105 | 174464456.9 | 1.167617e-06 | 0.8493115
5.714286 | 119.668 |  | 4.26899e-07 | -78.095 | 0.3799081 | 0.8078242 | 1.377606 | 2.117707 | 17.62212 | 85.50161 | [9 empty] | 12.71077 | -6797.388 | 472.7526 | 118491567.7 | 1.097666e-06 | 0.8577348
7.142857 | 118.022 |  | 4.25014e-07 | -78.306 | 0.8850651 | 1.141732 | 1.826288 | 2.343699 | 18.45108 | 85.73307 | [9 empty] | 13.40304 | -7126.489 | 468.9819 | 112812922.7 | 1.051813e-06 | 0.8634701
8.571429 | 115.446 |  | 4.23713e-07 | -78.513 | 0.7153038 | 1.086512 | 1.45266 | 2.352426 | 18.58238 | 85.80504 | [9 empty] | 13.63382 | -7171.224 | 465.079 | 111156231.7 | 1.013681e-06 | 0.868532
10 | 111.303 |  | 4.22673e-07 | -78.712 | 0.3100731 | 0.6699869 | 1.45044 | 2.259605 | 19.18797 | 85.79298 | [9 empty] | 13.59461 | -7055.838 | 461.1516 | 66260437.2 | 9.793313e-07 | 0.873332
11.42857 | 108.67 |  | 4.21853e-07 | -78.857 | 0.3943259 | 0.8740325 | 1.483373 | 2.341575 | 19.49934 | 85.86617 | [9 empty] | 13.83616 | -7112.722 | 457.3865 | 55553887.2 | 9.541076e-07 | 0.8769637
12.85714 | 108.903 |  | 4.21175e-07 | -78.991 | 0.6646734 | 1.205555 | 1.866088 | 2.435619 | 20.21416 | 86.04722 | [9 empty] | 14.47205 | -7403.042 | 453.7331 | 27254715.8 | 9.329199e-07 | 0.8800895
14.28571 | 103.167 |  | 4.20735e-07 | -79.109 | 0.1425721 | 0.8095302 | 1.5024 | 2.514398 | 20.47793 | 85.90118 | [9 empty] | 13.95474 | -7029.461 | 450.2222 | 63839364.5 | 9.158147e-07 | 0.8827076
15.71429 | 103.635 |  | 4.20347e-07 | -79.223 | 0.6876712 | 1.336113 | 2.096724 | 2.740902 | 21.7882 | 86.09682 | [9 empty] | 14.65655 | -7356.216 | 446.8389 | 236340210.9 | 8.996274e-07 | 0.8852392
17.14286 | 101.796 |  | 4.20011e-07 | -79.341 | 0.5456993 | 1.13903 | 1.702008 | 2.488289 | 21.63682 | 86.11824 | [9 empty] | 14.73765 | -7329.036 | 443.5286 | 104506479.4 | 8.846162e-07 | 0.8876431
18.57143 | 99.787 |  | 4.19676e-07 | -79.458 | 0.5761079 | 1.186961 | 1.76598 | 2.466088 | 21.48229 | 86.15113 | [9 empty] | 14.864 | -7328.84 | 440.2728 | 48907273.3 | 8.702026e-07 | 0.8899836
20 | 96.414 |  | 4.19397e-07 | -79.497 | 0.03930177 | 0.9362346 | 1.470992 | 2.362434 | 20.85214 | 86.02377 | [9 empty] | 14.38645 | -7005.441 | 436.9734 | 37707447.1 | 8.626656e-07 | 0.8912125
21.42857 | 96.06 |  | 4.19329e-07 | -79.631 | 0.6272792 | 0.9542798 | 1.617131 | 2.578249 | 21.37611 | 86.19642 | [9 empty] | 15.04153 | -7291.197 | 433.8023 | 48255195.1 | 8.488423e-07 | 0.8935907
22.85714 | 93.174 |  | 4.18997e-07 | -79.693 | 0.2475996 | 0.7046118 | 1.366943 | 2.269372 | 20.92689 | 86.0915 | [9 empty] | 14.63655 | -7010.914 | 430.5899 | 16593249.9 | 8.396387e-07 | 0.8951239
24.28571 | 91.441 |  | 4.18886e-07 | -79.794 | 0 | 0.419958 | 1.330594 | 2.216074 | 21.18608 | 86.05766 | [9 empty] | 14.51049 | -6876.684 | 427.3855 | 703133306.2 | 8.29787e-07 | 0.8968476
25.71429 | 90.586 |  | 4.18725e-07 | -79.902 | 0.05856887 | 0.6852907 | 1.324654 | 2.161328 | 21.15585 | 86.15735 | [9 empty] | 14.88812 | -7012.962 | 424.2195 | 174618714.0 | 8.189302e-07 | 0.8987568
27.14286 | 89.365 |  | 4.18796e-07 | -79.967 | 0.1827046 | 0.6405631 | 1.576576 | 2.423766 | 21.64133 | 86.20525 | [9 empty] | 15.07662 | -7049.524 | 421.0071 | 173122596.6 | 8.120595e-07 | 0.9000479
28.57143 | 87.897 |  | 4.18724e-07 | -80.048 | 0.2796325 | 0.8168759 | 1.505321 | 2.406129 | 21.80421 | 86.23229 | [9 empty] | 15.18515 | -7043.294 | 417.8126 | 343337304.2 | 8.040903e-07 | 0.9015034
30 | 88.505 |  | 4.18656e-07 | -80.147 | 0.4757256 | 1.096372 | 1.511833 | 2.505538 | 22.59009 | 86.38933 | [9 empty] | 15.84744 | -7317.219 | 414.5699 | 170322252.8 | 7.94359e-07 | 0.903302

## 1nM_asso
time(mins) | delta Rct-a | Rct-d | Cp1 | Ph1 | Slope 1 | Slope 2 | Slope 3 | Slope 4 | Slope 5 | Angle | Cp_exp-a | Cp_exp-b | Ph_slope | Ph_peak | Area Cp | Area Ph | Area Slope | Area Rs-direct | Area Rs-Para | linear_eq_m | linear_eq_b | Rs | delta Rct-i | Q | n
1.5 | 249.226 |  | 4.30617e-07 | -72.37 | 0.3052295 | 0.825326 | 1.384169 | 2.173498 | 10.67308 | 82.77195 | [9 empty] | 7.884768 | -5573.694 | 479.2253 | 472354132.0 | 1.352861e-05 | 0.5
3 | 170.275 |  | 4.45063e-07 | -74.814 | 0.1071602 | 0.4017408 | 1.238571 | 1.889003 | 12.40087 | 84.02418 | [9 empty] | 9.55315 | -5894.239 | 511.493 | 902520402.7 | 3.526782e-06 | 0.6919303
4.5 | 155.854 |  | 4.43561e-07 | -75.704 | 0.2351619 | 0.9154876 | 1.238688 | 2.112405 | 13.84795 | 84.57039 | [9 empty] | 10.52086 | -6293.62 | 511.2591 | 367048545.7 | 2.181477e-06 | 0.761314
6 | 149.561 |  | 4.40693e-07 | -76.266 | 0.0810897 | 0.7533158 | 1.666809 | 2.286958 | 14.98979 | 84.88794 | [9 empty] | 11.17822 | -6581.251 | 507.8294 | 304339646.6 | 1.782237e-06 | 0.7902055
7.5 | 144.996 |  | 4.38016e-07 | -76.676 | 0.4691174 | 0.9113641 | 1.706398 | 2.355142 | 16.55808 | 85.16016 | [9 empty] | 11.8102 | -6871.508 | 503.5583 | 31448815.7 | 1.565255e-06 | 0.8085861
9 | 139.175 |  | 4.36161e-07 | -77.036 | 0.3256705 | 0.9945307 | 1.515106 | 2.186167 | 17.03956 | 85.30933 | [9 empty] | 12.18755 | -6990.027 | 498.6612 | 271746175.7 | 1.421164e-06 | 0.8223049
10.5 | 135.13 |  | 4.34615e-07 | -77.334 | 0.5861057 | 0.8259175 | 1.433451 | 2.229603 | 17.30734 | 85.41296 | [9 empty] | 12.4641 | -7046.551 | 493.5944 | 207468445.8 | 1.317363e-06 | 0.8331295
12 | 129.705 |  | 4.33202e-07 | -77.616 | 0.3528677 | 0.746071 | 1.558114 | 2.26943 | 18.4136 | 85.46491 | [9 empty] | 12.60749 | -7016.857 | 488.5616 | 273495237.9 | 1.23476e-06 | 0.8423148
13.5 | 127.003 |  | 4.31557e-07 | -77.833 | 0.3443596 | 0.9018747 | 1.543571 | 2.04247 | 17.91002 | 85.60893 | [9 empty] | 13.0227 | -7168.371 | 483.6703 | 38899764.3 | 1.171538e-06 | 0.8496278
15 | 122.172 |  | 4.30722e-07 | -78.055 | 0.2066984 | 0.7280503 | 1.550567 | 2.211321 | 18.46445 | 85.59917 | [9 empty] | 12.9937 | -7046.443 | 479.1178 | 134952739.5 | 1.121123e-06 | 0.8559192

## 1nM_disso
time(mins) | delta Rct-a | Rct-d | Cp1 | Ph1 | Slope 1 | Slope 2 | Slope 3 | Slope 4 | Slope 5 | Angle | Cp_exp-a | Cp_exp-b | Ph_slope | Ph_peak | Area Cp | Area Ph | Area Slope | Area Rs-direct | Area Rs-Para | linear_eq_m | linear_eq_b | Rs | delta Rct-i | Q | n
1.428571 | 160.167 |  | 4.58809e-07 | -74.592 | 0.3301024 | 0.8367008 | 1.430309 | 2.103372 | 11.75329 | 83.81631 | [9 empty] | 9.229626 | -5459.126 | 495.8143 | 156362982.2 | 2.93946e-06 | 0.7230908
2.857143 | 138.1 |  | 4.53072e-07 | -76.09 | 0.3806347 | 0.8560731 | 1.446726 | 2.060983 | 13.93987 | 84.6645 | [9 empty] | 10.70753 | -6046.52 | 489.3333 | 22716617.2 | 1.723594e-06 | 0.7996433
4.285714 | 129.027 |  | 4.48432e-07 | -76.806 | 0.09832895 | 0.8096667 | 1.422649 | 2.185257 | 15.74395 | 84.99388 | [9 empty] | 11.41601 | -6307.153 | 484.1743 | 78898726.3 | 1.445534e-06 | 0.8242071
5.714286 | 124.334 |  | 4.44464e-07 | -77.283 | 0.3643597 | 0.7706186 | 1.616281 | 2.309544 | 16.89281 | 85.25673 | [9 empty] | 12.05177 | -6567.897 | 479.4093 | 171103766.2 | 1.299772e-06 | 0.8386998
7.142857 | 120.244 |  | 4.41536e-07 | -77.63 | 0.09160527 | 0.4995907 | 1.237116 | 2.080913 | 16.97244 | 85.36876 | [9 empty] | 12.34464 | -6629.071 | 474.5617 | 65175634.2 | 1.206149e-06 | 0.8488726
8.571429 | 118.028 |  | 4.39399e-07 | -77.948 | 0.5685055 | 1.0213 | 1.542907 | 2.323747 | 18.18577 | 85.6543 | [9 empty] | 13.15917 | -7007.294 | 469.763 | 104170035.1 | 1.135033e-06 | 0.8572078
10 | 113.074 |  | 4.37618e-07 | -78.177 | 0.1487978 | 1.000194 | 1.438206 | 2.199232 | 18.25034 | 85.62866 | [9 empty] | 13.0817 | -6852.534 | 465.0424 | 108463446.7 | 1.083237e-06 | 0.8636058
11.42857 | 109.406 |  | 4.36257e-07 | -78.402 | 0.1397488 | 0.7551382 | 1.494687 | 2.150052 | 18.49057 | 85.7091 | [9 empty] | 13.32789 | -6896.546 | 460.5688 | 106565178.3 | 1.040845e-06 | 0.8691094
12.85714 | 106.69 |  | 4.35313e-07 | -78.597 | 0.2602719 | 0.7047072 | 1.522673 | 2.102489 | 18.93169 | 85.79834 | [9 empty] | 13.61202 | -6967.257 | 456.3086 | 40386859.4 | 1.006394e-06 | 0.8738246
14.28571 | 103.692 |  | 4.34448e-07 | -78.744 | 0.2014231 | 0.8403746 | 1.389986 | 2.356619 | 20.05736 | 85.81055 | [9 empty] | 13.65183 | -6904.24 | 452.2078 | 62697818.0 | 9.803228e-07 | 0.8774668
15.71429 | 103.007 |  | 4.33791e-07 | -78.896 | 0.5543198 | 1.02011 | 1.504087 | 2.374109 | 20.43644 | 85.97569 | [9 empty] | 14.21401 | -7139.873 | 448.3116 | 96016442.5 | 9.569378e-07 | 0.8808556
17.14286 | 98.772 |  | 4.33169e-07 | -79.036 | 0.07056559 | 0.794605 | 1.348903 | 2.208742 | 19.96064 | 85.88751 | [9 empty] | 13.90821 | -6889.204 | 444.665 | 180879024.3 | 9.361365e-07 | 0.8839316
18.57143 | 98.423 |  | 4.32685e-07 | -79.175 | 0.603397 | 0.9826137 | 1.79463 | 2.433 | 21.22966 | 86.10552 | [9 empty] | 14.68938 | -7245.118 | 441.1439 | 26692654.0 | 9.16917e-07 | 0.8868648
20 | 95.363 |  | 4.32169e-07 | -79.285 | 0.2945994 | 0.8271545 | 1.499336 | 2.446928 | 21.4678 | 86.05577 | [9 empty] | 14.50352 | -7071.457 | 437.7844 | 53063169.1 | 9.019822e-07 | 0.8891495
21.42857 | 95.436 |  | 4.3181e-07 | -79.396 | 0.4770218 | 1.120168 | 1.455634 | 2.274729 | 21.3071 | 86.17067 | [9 empty] | 14.94006 | -7240.649 | 434.5818 | 482158631.3 | 8.881227e-07 | 0.8913408
22.85714 | 92.898 |  | 4.31649e-07 | -79.471 | 0.1559036 | 0.8480737 | 1.494076 | 2.596383 | 21.84589 | 86.13381 | [9 empty] | 14.79719 | -7098.044 | 431.4659 | 66454227.8 | 8.778199e-07 | 0.8930376
24.28571 | 92.557 |  | 4.31129e-07 | -79.586 | 0.4257929 | 0.9171493 | 1.68925 | 2.466755 | 21.79141 | 86.25571 | [9 empty] | 15.28039 | -7292.477 | 428.3829 | 353225684.1 | 8.644316e-07 | 0.8951668
25.71429 | 89.636 |  | 4.30989e-07 | -79.684 | 0.2111668 | 0.8126516 | 1.490047 | 2.325984 | 22.04711 | 86.19293 | [9 empty] | 15.02768 | -7092.611 | 425.3354 | 116867376.7 | 8.536168e-07 | 0.8969893
27.14286 | 88.459 |  | 4.30699e-07 | -79.763 | 0.5005093 | 0.8139377 | 1.626681 | 2.289998 | 22.20522 | 86.22281 | [9 empty] | 15.14693 | -7095.152 | 422.2906 | 231628942.7 | 8.443796e-07 | 0.8985259
28.57143 | 86.619 |  | 4.30495e-07 | -79.858 | 0.008116508 | 0.7718419 | 1.485597 | 2.541994 | 22.93428 | 86.19572 | [9 empty] | 15.03874 | -6975.334 | 419.3045 | 229870125.8 | 8.342861e-07 | 0.9002519
30 | 85.465 |  | 4.30317e-07 | -79.957 | 0.3884003 | 0.7801152 | 1.421376 | 2.324018 | 22.31528 | 86.28565 | [9 empty] | 15.40389 | -7100.616 | 416.3153 | 369199774.6 | 8.240719e-07 | 0.9020369

## 10nM_asso
time(mins) | delta Rct-a | Rct-d | Cp1 | Ph1 | Slope 1 | Slope 2 | Slope 3 | Slope 4 | Slope 5 | Angle | Cp_exp-a | Cp_exp-b | Ph_slope | Ph_peak | Area Cp | Area Ph | Area Slope | Area Rs-direct | Area Rs-Para | linear_eq_m | linear_eq_b | Rs | delta Rct-i | Q | n
1.5 | 252.609 |  | 4.35053e-07 | -72.215 | 0.07494999 | 0.5224796 | 1.007061 | 1.845287 | 10.24153 | 82.58539 | [9 empty] | 7.684232 | -5422.829 | 473.7338 | 3662580913.7 | 1.362372e-05 | 0.5
3 | 164.822 |  | 4.51048e-07 | -75.105 | 0.129494 | 0.5591128 | 1.106089 | 1.854707 | 12.73065 | 84.20194 | [9 empty] | 9.848139 | -5935.182 | 505.2416 | 1013067522.3 | 2.907914e-06 | 0.7218055
4.5 | 147.137 |  | 4.48767e-07 | -76.081 | 0.2707301 | 0.3484621 | 1.550363 | 2.043126 | 14.9781 | 84.73116 | [9 empty] | 10.84378 | -6306.032 | 501.9309 | 462625513.1 | 1.896365e-06 | 0.7837861
6 | 141.798 |  | 4.4517e-07 | -76.666 | 0.4278865 | 0.6777494 | 1.51128 | 2.421055 | 16.80206 | 85.10512 | [9 empty] | 11.67676 | -6693.239 | 498.1829 | 290644206.9 | 1.591777e-06 | 0.8085334
7.5 | 138.091 |  | 4.4222e-07 | -77.078 | 0.4222524 | 0.9227632 | 1.471331 | 2.277704 | 17.01931 | 85.3821 | [9 empty] | 12.38044 | -7021.645 | 494.054 | 92908426.5 | 1.426487e-06 | 0.8238595
9 | 132.848 |  | 4.39685e-07 | -77.392 | 0.3875756 | 0.9457264 | 1.945491 | 2.363143 | 18.60236 | 85.46358 | [9 empty] | 12.60377 | -7046.791 | 489.4234 | 227679531.9 | 1.316241e-06 | 0.8350116
10.5 | 130.141 |  | 4.38041e-07 | -77.692 | 0.6671739 | 0.8918938 | 1.354037 | 2.203811 | 18.09449 | 85.6396 | [9 empty] | 13.11464 | -7248.826 | 484.6246 | 160794777.1 | 1.231416e-06 | 0.844397
12 | 125.787 |  | 4.36693e-07 | -77.94 | 0.3499212 | 0.6923854 | 1.563167 | 2.074826 | 18.67578 | 85.75641 | [9 empty] | 13.47704 | -7355.659 | 479.7651 | 134412634.0 | 1.165603e-06 | 0.8521587
13.5 | 121.074 |  | 4.35442e-07 | -78.156 | 0.1576471 | 0.77585 | 1.221779 | 2.210062 | 18.78909 | 85.71535 | [9 empty] | 13.3474 | -7170.807 | 475.066 | 75374975.6 | 1.114185e-06 | 0.8584902
15 | 119.44 |  | 4.34572e-07 | -78.352 | 0.6174314 | 1.196624 | 1.871864 | 2.395633 | 20.66021 | 85.98735 | [9 empty] | 14.25545 | -7612.88 | 470.5584 | 162780846.6 | 1.072258e-06 | 0.8639418

## 10nM_disso
time(mins) | delta Rct-a | Rct-d | Cp1 | Ph1 | Slope 1 | Slope 2 | Slope 3 | Slope 4 | Slope 5 | Angle | Cp_exp-a | Cp_exp-b | Ph_slope | Ph_peak | Area Cp | Area Ph | Area Slope | Area Rs-direct | Area Rs-Para | linear_eq_m | linear_eq_b | Rs | delta Rct-i | Q | n
1.428571 | 153.023 |  | 4.51162e-07 | -76.189 | 0.395479 | 0.8986636 | 1.457796 | 2.225899 | 15.29698 | 84.78156 | [9 empty] | 10.94911 | -6274.936 | 484.8847 | 355113031.7 | 1.808766e-06 | 0.7916546
2.857143 | 129.379 |  | 4.46847e-07 | -77.459 | 0.5426517 | 0.8023569 | 1.654952 | 2.532757 | 17.8019 | 85.52276 | [9 empty] | 12.77106 | -6945.695 | 474.7035 | 206070272.8 | 1.298061e-06 | 0.8395823
4.285714 | 119.571 |  | 4.43147e-07 | -77.929 | 0.09626588 | 0.5809361 | 1.461483 | 2.110972 | 18.29144 | 85.5905 | [9 empty] | 12.96804 | -6902.712 | 470.0778 | 113522863.6 | 1.173991e-06 | 0.8533364
5.714286 | 117.955 |  | 4.40309e-07 | -78.219 | 0.5463299 | 0.996613 | 1.716769 | 2.553523 | 20.51388 | 85.81504 | [9 empty] | 13.66651 | -7214.449 | 466.3156 | 62791011.8 | 1.106333e-06 | 0.8612522
7.142857 | 115.464 |  | 4.38424e-07 | -78.454 | 0.3207331 | 1.065938 | 1.693297 | 2.6486 | 21.28983 | 85.93631 | [9 empty] | 14.0758 | -7358.138 | 462.6292 | 101367344.5 | 1.057235e-06 | 0.8674125
8.571429 | 109.395 |  | 4.36996e-07 | -78.653 | 0.02308955 | 0.2962273 | 1.230956 | 2.133224 | 19.95224 | 85.80958 | [9 empty] | 13.64864 | -7022.076 | 458.8582 | 42430884.5 | 1.02005e-06 | 0.8722783
10 | 109.599 |  | 4.35761e-07 | -78.806 | 0.2711761 | 0.8632295 | 1.578816 | 2.568733 | 21.74757 | 86.05777 | [9 empty] | 14.51089 | -7434.344 | 455.087 | 74210787.2 | 9.922564e-07 | 0.8759965
11.42857 | 107.878 |  | 4.34831e-07 | -78.958 | 0.7375632 | 1.166167 | 1.650315 | 2.305217 | 21.61771 | 86.09418 | [9 empty] | 14.64659 | -7428.082 | 451.5493 | 145881031.9 | 9.670764e-07 | 0.8795256
12.85714 | 102.998 |  | 4.34146e-07 | -79.085 | 0 | 0.4843801 | 1.329943 | 2.118634 | 21.00618 | 86.00484 | [9 empty] | 14.31806 | -7170.581 | 448.3054 | 27559081.0 | 9.463654e-07 | 0.8825368
14.28571 | 101.88 |  | 4.33535e-07 | -79.193 | 0.06022447 | 0.4887503 | 1.536442 | 2.267467 | 21.25096 | 86.0583 | [9 empty] | 14.51286 | -7209.415 | 445.1064 | 143682236.2 | 9.300029e-07 | 0.8849436
15.71429 | 102.292 |  | 4.32944e-07 | -79.298 | 0.2970016 | 1.005326 | 1.706931 | 2.499816 | 23.02256 | 86.27179 | [9 empty] | 15.34646 | -7605.863 | 442.0399 | 355382726.1 | 9.144437e-07 | 0.8872743
17.14286 | 99.053 |  | 4.32504e-07 | -79.416 | 0.2532911 | 1.112229 | 1.528161 | 2.59723 | 23.45194 | 86.21263 | [9 empty] | 15.10608 | -7405.062 | 439.0231 | 253139142.7 | 8.990604e-07 | 0.8896628
18.57143 | 95.805 |  | 4.3227e-07 | -79.515 | 0 | 0.6378678 | 1.302366 | 2.231169 | 22.20817 | 86.09831 | [9 empty] | 14.66216 | -7101.12 | 436.09 | 110425024.3 | 8.868768e-07 | 0.8916151
20 | 95.767 |  | 4.31992e-07 | -79.607 | 0.004435171 | 0.8094649 | 1.452646 | 2.212485 | 22.42895 | 86.21687 | [9 empty] | 15.12305 | -7290.849 | 433.1873 | 44756321.4 | 8.754502e-07 | 0.8934618
21.42857 | 96.028 |  | 4.31527e-07 | -79.665 | 0.5390021 | 1.070161 | 1.668889 | 2.409356 | 22.91855 | 86.35533 | [9 empty] | 15.69922 | -7541.798 | 430.3286 | 204915776.2 | 8.66447e-07 | 0.8948726
22.85714 | 94.37 |  | 4.31349e-07 | -79.765 | 0.3643891 | 0.8453802 | 1.698537 | 2.343762 | 22.80854 | 86.37799 | [9 empty] | 15.79771 | -7529.774 | 427.5118 | 236039388.4 | 8.555866e-07 | 0.8966885
24.28571 | 93.355 |  | 4.31111e-07 | -79.856 | 0.5775117 | 1.022712 | 1.62884 | 2.517901 | 23.58119 | 86.44201 | [9 empty] | 16.08272 | -7617.267 | 424.6601 | 467146461.1 | 8.453533e-07 | 0.8984062
25.71429 | 89.816 |  | 4.31054e-07 | -79.937 | 0.09685204 | 0.5685338 | 1.442971 | 2.19242 | 22.7819 | 86.33631 | [9 empty] | 15.61752 | -7309.896 | 421.7794 | 177374146.1 | 8.367006e-07 | 0.8999287
27.14286 | 91.851 |  | 4.30803e-07 | -79.996 | 0.7348495 | 1.156916 | 1.950471 | 2.887147 | 25.58044 | 86.5576 | [9 empty] | 16.6241 | -7777.014 | 418.8648 | 229731178.4 | 8.293348e-07 | 0.9011806
28.57143 | 89.185 |  | 4.308e-07 | -80.076 | 0.3982373 | 1.088019 | 1.685246 | 2.625351 | 25.20038 | 86.47434 | [9 empty] | 16.23058 | -7507.868 | 416.0056 | 120526718.7 | 8.212146e-07 | 0.9026518
30 | 88.817 |  | 4.30646e-07 | -80.157 | 0.5415108 | 1.153963 | 1.690934 | 2.597024 | 24.83299 | 86.56979 | [9 empty] | 16.68333 | -7676.419 | 413.0712 | 121548027.0 | 8.129019e-07 | 0.9041238

## 100nM_asso
time(mins) | delta Rct-a | Rct-d | Cp1 | Ph1 | Slope 1 | Slope 2 | Slope 3 | Slope 4 | Slope 5 | Angle | Cp_exp-a | Cp_exp-b | Ph_slope | Ph_peak | Area Cp | Area Ph | Area Slope | Area Rs-direct | Area Rs-Para | linear_eq_m | linear_eq_b | Rs | delta Rct-i | Q | n
1.5 | 222.272 |  | 4.48386e-07 | -72.426 | 0.464407 | 0.6227948 | 1.412426 | 2.087749 | 9.989746 | 82.70183 | [9 empty] | 7.808196 | -5178.691 | 454.7141 | 296787138.5 | 1.442897e-05 | 0.5
3 | 146.141 |  | 4.55766e-07 | -75.372 | 0 | 0.3682565 | 0.9830783 | 1.738877 | 12.34347 | 84.1346 | [9 empty] | 9.734283 | -5595.68 | 493.722 | 684393800.2 | 2.145431e-06 | 0.7682075
4.5 | 134.244 |  | 4.49985e-07 | -76.474 | 0.2174741 | 0.6653812 | 1.531697 | 2.17456 | 14.96357 | 84.87104 | [9 empty] | 11.14118 | -6219.262 | 487.057 | 83416286.5 | 1.559201e-06 | 0.8135066
6 | 128.718 |  | 4.44787e-07 | -77.145 | 0.4318945 | 0.9512198 | 1.525831 | 2.439316 | 16.90156 | 85.26611 | [9 empty] | 12.07577 | -6630.67 | 481.4988 | 97234133.5 | 1.341309e-06 | 0.8341126
7.5 | 124.217 |  | 4.40734e-07 | -77.616 | 0.5233829 | 1.015222 | 1.529316 | 2.172502 | 17.0238 | 85.52379 | [9 empty] | 12.77403 | -6913.118 | 475.6589 | 40392632.6 | 1.215801e-06 | 0.8473688
9 | 118.112 |  | 4.3773e-07 | -77.964 | 0.08498441 | 0.5545245 | 1.545425 | 2.390617 | 18.46872 | 85.52758 | [9 empty] | 12.78489 | -6779.459 | 469.517 | 237065273.8 | 1.13258e-06 | 0.8569423
10.5 | 114.285 |  | 4.35741e-07 | -78.289 | 0.1254457 | 0.7588962 | 1.430065 | 2.416069 | 18.57612 | 85.71855 | [9 empty] | 13.3574 | -6985.424 | 463.5402 | 194730491.0 | 1.067916e-06 | 0.8650359
12 | 112.262 |  | 4.34237e-07 | -78.546 | 0.7630554 | 0.8076975 | 1.539464 | 2.182627 | 19.22691 | 85.92717 | [9 empty] | 14.04411 | -7262.26 | 457.9519 | 48138607.3 | 1.019855e-06 | 0.8714067
13.5 | 108.089 |  | 4.33108e-07 | -78.775 | 0.3509925 | 0.9763977 | 1.61067 | 2.698908 | 20.66889 | 85.98575 | [9 empty] | 14.24972 | -7258.901 | 452.7277 | 51712806.2 | 9.815714e-07 | 0.8767423
15 | 104.666 |  | 4.32166e-07 | -78.949 | 0.3982951 | 0.8025506 | 1.732524 | 2.317779 | 20.14852 | 86.0064 | [9 empty] | 14.32366 | -7197.159 | 447.9635 | 68623519.5 | 9.532182e-07 | 0.8808115

## 100nM_disso
time(mins) | delta Rct-a | Rct-d | Cp1 | Ph1 | Slope 1 | Slope 2 | Slope 3 | Slope 4 | Slope 5 | Angle | Cp_exp-a | Cp_exp-b | Ph_slope | Ph_peak | Area Cp | Area Ph | Area Slope | Area Rs-direct | Area Rs-Para | linear_eq_m | linear_eq_b | Rs | delta Rct-i | Q | n
1.428571 | 146.62 |  | 4.38136e-07 | -76.828 | 0.392421 | 0.8910132 | 1.614098 | 2.306355 | 16.65069 | 85.14651 | [9 empty] | 11.77683 | -6742.022 | 489.9742 | 148118181.5 | 1.478231e-06 | 0.8172475
2.857143 | 123.864 |  | 4.33907e-07 | -77.808 | 0 | 0.5544682 | 1.37133 | 2.200639 | 18.15825 | 85.43426 | [9 empty] | 12.52248 | -6812.803 | 480.2582 | 38935196.0 | 1.174355e-06 | 0.8501282
4.285714 | 120.127 |  | 4.31461e-07 | -78.137 | 0.34193 | 0.703233 | 1.560725 | 2.488244 | 19.41374 | 85.72503 | [9 empty] | 13.37774 | -7195.355 | 475.2972 | 53640759.7 | 1.094773e-06 | 0.859789
5.714286 | 115.028 |  | 4.29532e-07 | -78.365 | 0.2689838 | 0.594767 | 1.358288 | 2.17271 | 18.65115 | 85.74488 | [9 empty] | 13.44038 | -7129.177 | 470.9425 | 44322862.7 | 1.045463e-06 | 0.8660217
7.142857 | 111.757 |  | 4.28319e-07 | -78.559 | 0.1959637 | 0.6451804 | 1.561364 | 2.427715 | 19.92773 | 85.77792 | [9 empty] | 13.54594 | -7093.683 | 466.4328 | 82130829.7 | 1.008757e-06 | 0.8709474
8.571429 | 110.511 |  | 4.27434e-07 | -78.74 | 0.5853508 | 1.148258 | 1.70454 | 2.677197 | 21.37355 | 86.00771 | [9 empty] | 14.32836 | -7453.785 | 461.8549 | 56724908.3 | 9.764145e-07 | 0.8755255
10 | 105.834 |  | 4.26567e-07 | -78.903 | 0.1620191 | 0.7927896 | 1.582693 | 2.512424 | 21.18832 | 85.94466 | [9 empty] | 14.10489 | -7223.82 | 457.3616 | 67801734.2 | 9.48678e-07 | 0.8795529
11.42857 | 104.54 |  | 4.25913e-07 | -79.035 | 0.193444 | 0.9217268 | 1.548173 | 2.540775 | 20.93448 | 86.07608 | [9 empty] | 14.57883 | -7406.363 | 453.2546 | 503463074.8 | 9.275651e-07 | 0.8827012
12.85714 | 101.923 |  | 4.25449e-07 | -79.17 | 0.5898868 | 0.9754121 | 1.645765 | 2.538982 | 20.83726 | 86.10565 | [9 empty] | 14.68989 | -7384.208 | 449.492 | 367980904.7 | 9.080504e-07 | 0.8857283
14.28571 | 101.522 |  | 4.25006e-07 | -79.308 | 0.9169025 | 1.211021 | 1.836011 | 2.514842 | 21.25622 | 86.25782 | [9 empty] | 15.28902 | -7641.013 | 445.8781 | 141980293.9 | 8.895668e-07 | 0.8886539
15.71429 | 97.418 |  | 4.24651e-07 | -79.402 | 0.5515187 | 1.114577 | 1.891092 | 2.420826 | 21.42519 | 86.19457 | [9 empty] | 15.03419 | -7422.647 | 442.3504 | 112240319.5 | 8.764206e-07 | 0.8907697
17.14286 | 95.503 |  | 4.24329e-07 | -79.493 | 0.3421948 | 0.906887 | 1.595255 | 2.64221 | 22.5298 | 86.1812 | [9 empty] | 14.98137 | -7320.492 | 438.907 | 26001814.3 | 8.634925e-07 | 0.8928959
18.57143 | 94.517 |  | 4.24097e-07 | -79.61 | 0.4658419 | 0.8837645 | 1.608758 | 2.594318 | 22.87069 | 86.23644 | [9 empty] | 15.20192 | -7367.31 | 435.5607 | 68972214.1 | 8.508676e-07 | 0.8950116
20 | 91.726 |  | 4.24007e-07 | -79.707 | 0 | 0.6564992 | 1.565213 | 2.31063 | 21.28673 | 86.18874 | [9 empty] | 15.0111 | -7193.466 | 432.1664 | 355937089.7 | 8.401976e-07 | 0.8968688
21.42857 | 90.573 |  | 4.23705e-07 | -79.794 | 0.2367392 | 0.9360961 | 1.537794 | 2.422558 | 22.30369 | 86.2659 | [9 empty] | 15.32221 | -7289.453 | 428.804 | 352665882.5 | 8.296606e-07 | 0.8986615
22.85714 | 88.9 |  | 4.23491e-07 | -79.873 | 0.1407556 | 0.7678015 | 1.509005 | 2.40199 | 21.97836 | 86.27059 | [9 empty] | 15.34153 | -7233.478 | 425.5181 | 233348024.7 | 8.208442e-07 | 0.9001907
24.28571 | 87.829 |  | 4.23312e-07 | -79.964 | 0.4960475 | 1.002677 | 1.844652 | 2.773682 | 23.58888 | 86.37729 | [9 empty] | 15.79465 | -7399.724 | 422.2054 | 173599336.1 | 8.111309e-07 | 0.9019044
25.71429 | 84.207 |  | 4.23191e-07 | -80.042 | 0.1480483 | 0.5892498 | 1.525894 | 2.378652 | 22.34097 | 86.25519 | [9 empty] | 15.27825 | -7065.125 | 418.8914 | 343891492.1 | 8.030844e-07 | 0.9033714
27.14286 | 85.122 |  | 4.23159e-07 | -80.127 | 0.3793946 | 1.081908 | 1.694891 | 2.665309 | 23.44104 | 86.41945 | [9 empty] | 15.98113 | -7358.892 | 415.6398 | 170711867.1 | 7.949216e-07 | 0.9048873
28.57143 | 84.25 |  | 4.2307e-07 | -80.227 | 0.3409916 | 1.128013 | 1.663243 | 2.790402 | 23.28618 | 86.43874 | [9 empty] | 16.0679 | -7330.866 | 412.3607 | 225638062.6 | 7.8567e-07 | 0.9066105
30 | 80.159 |  | 4.23035e-07 | -80.279 | 0 | 0.4594965 | 1.371257 | 2.371633 | 22.79777 | 86.27015 | [9 empty] | 15.33973 | -6898.664 | 409.071 | 223706718.7 | 7.801875e-07 | 0.9076586